## 90oC
Cure Temperature (oC) | Sample | Pre-Cure Mass (g) | Post-Cure Mass (g) | Cure Mass Loss (g) | Cure Mass Loss (%) | Post-THF Mass (g) | Networked Extent (g)
90 | 2 | 3.41897 | 3.15118 | 0.26779 | 7.832476 | 0.90733 | 28.79334
90 | 3 | 3.21978 | 2.93008 | 0.2897 | 8.997509 | 2.89547 | 98.8188
90 | 4 | 3.4586 | 3.15616 | 0.30244 | 8.745 | 2.64668 | 83.8576
90 | 1 | 3.19594 | 2.97884 | 0.2171 | 6.792994 | n/a | #VALUE!
90 | 5 | 3.0967 | 2.7831 | 0.3136 | 10.12691 | n/a | #VALUE!
For samples 1 and 5: Specimen disintegrated during tetrahydrofuran exposure and the dispersed insoluble material could not be quantitatively recovered.

## 100oC
Cure Temperature (oC) | Sample | Pre-Cure Mass (g) | Post-Cure Mass (g) | Cure Mass Loss (g) | Cure Mass Loss (%) | Post-THF Mass (g) | Networked Extent (g)
100 | 1 | 3.2459 | 2.93382 | 0.31208 | 9.614591 | 1.18378 | 40.34944
100 | 2 | 3.33387 | 2.93526 | 0.39861 | 11.95638 | 2.12827 | 72.50704
100 | 3 | 3.24716 | 2.83731 | 0.40985 | 12.6218 | 2.52242 | 88.90181
100 | 4 | 3.13861 | 2.72526 | 0.41335 | 13.16984 | 2.6969 | 98.95937
100 | 5 | 3.22585 | 2.81733 | 0.40852 | 12.66395 | 2.63794 | 93.63262